## Sheet1
End of Year | Clou AC ¦ 200 ¦ 4 ¦ 0.5 | Clou AC ¦ 220 ¦ 4 ¦ 0.5 | Clou AC ¦ 270 ¦ 4 ¦ 0.5 | Clou AC ¦ 300 ¦ 4 ¦ 0.5 | Clou AC ¦ 365 ¦ 4 ¦ 0.5 | Clou AC ¦ 400 ¦ 4 ¦ 0.5 | Clou AC ¦ 540 ¦ 4 ¦ 0.5 | Clou AC ¦ 730 ¦ 4 ¦ 0.5 | Clou AC ¦ 300 ¦ 3 ¦ 0.5 | Clou AC ¦ 300 ¦ 2 ¦ 0.5 | Clou AC ¦ 365 ¦ 2 ¦ 0.5 | Clou AC ¦ 540 ¦ 2 ¦ 0.5 | Clou AC ¦ 700 ¦ 2 ¦ 0.5 | Clou AC ¦ 730 ¦ 2 ¦ 0.5 | Clou LC ¦ 200 ¦ 4 ¦ 0.5 | Clou LC ¦ 220 ¦ 4 ¦ 0.5 | Clou LC ¦ 270 ¦ 4 ¦ 0.5 | Clou LC ¦ 300 ¦ 4 ¦ 0.5 | Clou LC ¦ 365 ¦ 4 ¦ 0.5 | Clou LC ¦ 400 ¦ 4 ¦ 0.5 | Clou LC ¦ 540 ¦ 4 ¦ 0.5 | Clou LC ¦ 730 ¦ 4 ¦ 0.5 | Clou LC ¦ 300 ¦ 3 ¦ 0.5 | Clou LC ¦ 300 ¦ 2 ¦ 0.5 | Clou LC ¦ 365 ¦ 2 ¦ 0.5 | Clou LC ¦ 540 ¦ 2 ¦ 0.5 | Clou LC ¦ 700 ¦ 2 ¦ 0.5 | Clou LC ¦ 730 ¦ 2 ¦ 0.5 | HD 511 ¦ 180 ¦ 2 ¦ 0.5 | HD 511 ¦ 365 ¦ 2 ¦ 0.5 | HD 511 ¦ 548 ¦ 2 ¦ 0.5 | HD 511 ¦ 730 ¦ 2 ¦ 0.5 | HD 511 ¦ 180 ¦ 3 ¦ 0.5 | HD 511 ¦ 365 ¦ 3 ¦ 0.5 | HD 511 ¦ 548 ¦ 3 ¦ 0.5 | HD 511 ¦ 730 ¦ 3 ¦ 0.5 | HD 511 ¦ 180 ¦ 4 ¦ 0.5 | HD 511 ¦ 365 ¦ 4 ¦ 0.5 | HD 511 ¦ 548 ¦ 4 ¦ 0.5 | HD 511 ¦ 730 ¦ 4 ¦ 0.5 | HD 511 ¦ 180 ¦ 5 ¦ 0.5 | HD 511 ¦ 365 ¦ 5 ¦ 0.5 | HD 511 ¦ 548 ¦ 5 ¦ 0.5 | HD 511 ¦ 730 ¦ 5 ¦ 0.5 | HD 511 ¦ 180 ¦ 6 ¦ 0.5 | HD 511 ¦ 365 ¦ 6 ¦ 0.5 | HD 511 ¦ 548 ¦ 6 ¦ 0.5 | HD 511 ¦ 730 ¦ 6 ¦ 0.5 | HD 511 ¦ 180 ¦ 8 ¦ 0.5 | HD 511 ¦ 365 ¦ 8 ¦ 0.5 | HD 511 ¦ 548 ¦ 8 ¦ 0.5 | HD 511 ¦ 730 ¦ 8 ¦ 0.5
Battery Model | Clou AC | Clou AC | Clou AC | Clou AC | Clou AC | Clou AC | Clou AC | Clou AC | Clou AC | Clou AC | Clou AC | Clou AC | Clou AC | Clou AC | Clou LC | Clou LC | Clou LC | Clou LC | Clou LC | Clou LC | Clou LC | Clou LC | Clou LC | Clou LC | Clou LC | Clou LC | Clou LC | Clou LC | HD 511 | HD 511 | HD 511 | HD 511 | HD 511 | HD 511 | HD 511 | HD 511 | HD 511 | HD 511 | HD 511 | HD 511 | HD 511 | HD 511 | HD 511 | HD 511 | HD 511 | HD 511 | HD 511 | HD 511 | HD 511 | HD 511 | HD 511 | HD 511
Number of Cycles per Year | 200 | 220 | 270 | 300 | 365 | 400 | 540 | 730 | 300 | 300 | 365 | 540 | 700 | 730 | 200 | 220 | 270 | 300 | 365 | 400 | 540 | 730 | 300 | 300 | 365 | 540 | 700 | 730 | 180 | 365 | 548 | 730 | 180 | 365 | 548 | 730 | 180 | 365 | 548 | 730 | 180 | 365 | 548 | 730 | 180 | 365 | 548 | 730 | 180 | 365 | 548 | 730
Duration (hr) | 4 | 4 | 4 | 4 | 4 | 4 | 4 | 4 | 3 | 2 | 2 | 2 | 2 | 2 | 4 | 4 | 4 | 4 | 4 | 4 | 4 | 4 | 3 | 2 | 2 | 2 | 2 | 2 | 2 | 2 | 2 | 2 | 3 | 3 | 3 | 3 | 4 | 4 | 4 | 4 | 5 | 5 | 5 | 5 | 6 | 6 | 6 | 6 | 8 | 8 | 8 | 8
Resting SOC | 50% | 50% | 50% | 50% | 50% | 50% | 50% | 50% | 50% | 50% | 50% | 50% | 50% | 50% | 50% | 50% | 50% | 50% | 50% | 50% | 50% | 50% | 50% | 50% | 50% | 50% | 50% | 50% | 50% | 50% | 50% | 50% | 50% | 50% | 50% | 50% | 50% | 50% | 50% | 50% | 50% | 50% | 50% | 50% | 50% | 50% | 50% | 50% | 50% | 50% | 50% | 50%
0 | 100% | 100% | 100% | 100% | 100% | 100% | 100% | 100% | 100% | 100% | 100% | 100% | 100% | 100% | 100% | 100% | 100% | 100% | 100% | 100% | 100% | 100% | 100% | 100% | 100% | 100% | 100% | 100% | 100% | 100% | 100% | 100% | 100% | 100% | 100% | 100% | 100% | 100% | 100% | 100% | 100% | 100% | 100% | 100% | 100% | 100% | 100% | 100% | 100% | 100% | 100% | 100%
1 | 95.47% | 95.44% | 95.36% | 95.66% | 95.2% | 94.9% | 94.1% | 93.1% | 95.6% | 95.5% | 95% | 93.8% | 92.85% | 92.8% | 95.47% | 95.44% | 95.36% | 95.66% | 95.2% | 94.9% | 94.1% | 93.1% | 95.6% | 95.5% | 95% | 93.8% | 92.85% | 92.8% | 97.41% | 94.42% | 95.29% | 92.15% | 97.41% | 94.42% | 95.29% | 92.15% | 97.66% | 95.33% | 96.67% | 93.79% | 97.74% | 95.33% | 96.67% | 93.79% | 97.74% | 95.33% | 96.67% | 93.79% | 97.74% | 96.24% | 96.67% | 93.79%
2 | 93.12% | 93.07% | 92.94% | 93.39% | 92.7% | 92.2% | 91.3% | 89.8% | 93.3% | 93% | 92.3% | 90.9% | 89.4% | 89.3% | 93.12% | 93.07% | 92.94% | 93.39% | 92.7% | 92.2% | 91.3% | 89.8% | 93.3% | 93% | 92.3% | 90.9% | 89.4% | 89.3% | 95.92% | 91.25% | 91.95% | 87.69% | 95.92% | 91.25% | 91.95% | 87.69% | 96.34% | 92.67% | 94.37% | 90.26% | 96.35% | 92.67% | 94.37% | 90.26% | 96.35% | 92.67% | 94.37% | 90.26% | 96.35% | 94.11% | 94.37% | 90.26%
3 | 91.51% | 91.45% | 91.29% | 91.86% | 91% | 90.05% | 88.8% | 87.8% | 91.7% | 91.5% | 90.6% | 88.2% | 87.35% | 87.2% | 91.51% | 91.45% | 91.29% | 91.86% | 91% | 90.05% | 88.8% | 87.8% | 91.7% | 91.5% | 90.6% | 88.2% | 87.35% | 87.2% | 94.63% | 88.61% | 88.91% | 83.98% | 94.63% | 88.61% | 88.91% | 83.98% | 95.22% | 90.47% | 92.29% | 87.33% | 95.13% | 90.47% | 92.29% | 87.33% | 95.13% | 90.47% | 92.29% | 87.33% | 95.13% | 92.33% | 92.29% | 87.33%
4 | 89.91% | 89.84% | 89.65% | 90.32% | 89.3% | 88.5% | 87.5% | 86.2% | 90.1% | 89.8% | 88.8% | 86.9% | 85.7% | 85.5% | 89.91% | 89.84% | 89.65% | 90.32% | 89.3% | 88.5% | 87.5% | 86.2% | 90.1% | 89.8% | 88.8% | 86.9% | 85.7% | 85.5% | 93.46% | 86.27% | 86.05% | 80.69% | 93.46% | 86.27% | 86.05% | 80.69% | 94.19% | 88.51% | 90.34% | 84.73% | 93.99% | 88.51% | 90.34% | 84.73% | 93.99% | 88.51% | 90.34% | 84.73% | 93.99% | 90.76% | 90.34% | 84.73%
5 | 88.49% | 88.41% | 88.2% | 88.96% | 87.8% | 87.27% | 86.2% | 84.3% | 88.7% | 88.4% | 87.2% | 85.5% | 83.75% | 83.5% | 88.49% | 88.41% | 88.2% | 88.96% | 87.8% | 87.27% | 86.2% | 84.3% | 88.7% | 88.4% | 87.2% | 85.5% | 83.75% | 83.5% | 92.35% | 84.13% | 83.3% | 77.68% | 92.35% | 84.13% | 83.3% | 77.68% | 93.23% | 86.72% | 88.48% | 82.35% | 92.92% | 86.72% | 88.48% | 82.35% | 92.92% | 86.72% | 88.48% | 82.35% | 92.92% | 89.32% | 88.48% | 82.35%
6 | 87.74% | 87.65% | 87.43% | 88.24% | 87% | 86.19% | 84.9% | 82% | 88% | 87.6% | 86.4% | 84.1% | 81.4% | 81.1% | 87.74% | 87.65% | 87.43% | 88.24% | 87% | 86.19% | 84.9% | 82% | 88% | 87.6% | 86.4% | 84.1% | 81.4% | 81.1% | 91.3% | 82.14% | 80.65% | 74.87% | 91.3% | 82.14% | 80.65% | 74.87% | 92.32% | 85.05% | 86.68% | 80.13% | 91.9% | 85.05% | 86.68% | 80.13% | 91.9% | 85.05% | 86.68% | 80.13% | 91.9% | 87.97% | 86.68% | 80.13%
7 | 86.99% | 86.89% | 86.65% | 87.51% | 86.2% | 85.15% | 83.4% | 79.6% | 87.3% | 86.8% | 85.5% | 82.6% | 78.95% | 78.6% | 86.99% | 86.89% | 86.65% | 87.51% | 86.2% | 85.15% | 83.4% | 79.6% | 87.3% | 86.8% | 85.5% | 82.6% | 78.95% | 78.6% | 90.29% | 80.26% | 78.06% | 72.22% | 90.29% | 80.26% | 78.06% | 72.22% | 91.45% | 83.48% | 84.93% | 78.03% | 90.91% | 83.48% | 84.93% | 78.03% | 90.91% | 83.48% | 84.93% | 78.03% | 90.91% | 86.71% | 84.93% | 78.03%
8 | 86.14% | 86.04% | 85.78% | 86.7% | 85.3% | 84.06% | 81.6% | 76.9% | 86.4% | 86% | 84.6% | 80.7% | 76.1% | 75.7% | 86.14% | 86.04% | 85.78% | 86.7% | 85.3% | 84.06% | 81.6% | 76.9% | 86.4% | 86% | 84.6% | 80.7% | 76.1% | 75.7% | 89.31% | 78.47% | 75.53% | 69.71% | 89.31% | 78.47% | 75.53% | 69.71% | 90.61% | 81.98% | 83.22% | 76.04% | 89.95% | 81.98% | 83.22% | 76.04% | 89.95% | 81.98% | 83.22% | 76.04% | 89.95% | 85.5% | 83.22% | 76.04%
9 | 85.38% | 85.28% | 85.01% | 85.97% | 84.5% | 82.9% | 79.8% | 73.8% | 85.7% | 85.2% | 83.7% | 78.8% | 72.95% | 72.5% | 85.38% | 85.28% | 85.01% | 85.97% | 84.5% | 82.9% | 79.8% | 73.8% | 85.7% | 85.2% | 83.7% | 78.8% | 72.95% | 72.5% | 88.37% | 76.76% | 73.05% | 67.3% | 88.37% | 76.76% | 73.05% | 67.3% | 89.79% | 80.55% | 81.55% | 74.14% | 89.01% | 80.55% | 81.55% | 74.14% | 89.01% | 80.55% | 81.55% | 74.14% | 89.01% | 84.35% | 81.55% | 74.14%
10 | 84.25% | 84.14% | 83.85% | 84.89% | 83.3% | 81.63% | 78% | 70.6% | 84.6% | 84.1% | 82.5% | 76.9% | 69.6% | 69.1% | 84.25% | 84.14% | 83.85% | 84.89% | 83.3% | 81.63% | 78% | 70.6% | 84.6% | 84.1% | 82.5% | 76.9% | 69.6% | 69.1% | 87.44% | 75.12% | 70.62% | 64.99% | 87.44% | 75.12% | 70.62% | 64.99% | 88.99% | 79.18% | 79.9% | 72.31% | 88.09% | 79.18% | 79.9% | 72.31% | 88.09% | 79.18% | 79.9% | 72.31% | 88.09% | 83.24% | 79.9% | 72.31%
11 | 83.21% | 83.09% | 82.78% | 83.89% | 82.2% | 80.27% | 75.9% | 67.4% | 83.6% | 83% | 81.3% | 74.7% | 66.35% | 65.8% | 83.21% | 83.09% | 82.78% | 83.89% | 82.2% | 80.27% | 75.9% | 67.4% | 83.6% | 83% | 81.3% | 74.7% | 66.35% | 65.8% | 86.54% | 73.53% | 68.22% | 62.75% | 86.54% | 73.53% | 68.22% | 62.75% | 88.22% | 77.85% | 78.29% | 70.54% | 87.19% | 77.85% | 78.29% | 70.54% | 87.19% | 77.85% | 78.29% | 70.54% | 87.19% | 82.17% | 78.29% | 70.54%
12 | 81.89% | 81.76% | 81.43% | 82.63% | 80.8% | 78.82% | 73.4% | 64.2% | 82.3% | 81.6% | 79.8% | 72.1% | 63% | 62.4% | 81.89% | 81.76% | 81.43% | 82.63% | 80.8% | 78.82% | 73.4% | 64.2% | 82.3% | 81.6% | 79.8% | 72.1% | 63% | 62.4% | 85.65% | 72% | 65.85% | 60.59% | 85.65% | 72% | 65.85% | 60.59% | 87.46% | 76.56% | 76.69% | 68.83% | 86.31% | 76.56% | 76.69% | 68.83% | 86.31% | 76.56% | 76.69% | 68.83% | 86.31% | 81.14% | 76.69% | 68.83%
13 | 80.76% | 80.62% | 80.27% | 81.54% | 79.6% | 77.27% | 70.9% | 60.6% | 81.2% | 80.5% | 78.6% | 69.4% | 61% | 60% | 80.76% | 80.62% | 80.27% | 81.54% | 79.6% | 77.27% | 70.9% | 60.6% | 81.2% | 80.5% | 78.6% | 69.4% | 61% | 60% | 84.78% | 70.5% | 63.52% | 58.48% | 84.78% | 70.5% | 63.52% | 58.48% | 86.71% | 75.31% | 75.12% | 67.16% | 85.44% | 75.31% | 75.12% | 67.16% | 85.44% | 75.31% | 75.12% | 67.16% | 85.44% | 80.13% | 75.12% | 67.16%
14 | 79.63% | 79.48% | 79.11% | 80.46% | 78.4% | 75.64% | 68.5% | #N/A | 80.1% | 79.3% | 77.3% | 66.9% | 60% | #N/A | 79.63% | 79.48% | 79.11% | 80.46% | 78.4% | 75.64% | 68.5% | #N/A | 80.1% | 79.3% | 77.3% | 66.9% | 60% | #N/A | 83.92% | 69.05% | 61.21% | #N/A | 83.92% | 69.05% | 61.21% | #N/A | 85.98% | 74.1% | 73.57% | 65.55% | 84.58% | 74.1% | 73.57% | 65.55% | 84.58% | 74.1% | 73.57% | 65.55% | 84.58% | 79.15% | 73.57% | 65.55%
15 | 78.4% | 78.25% | 77.85% | 79.28% | 77.1% | 73.93% | 66.1% | #N/A | 78.9% | 78.1% | 76% | 64.4% | #N/A | #N/A | 78.4% | 78.25% | 77.85% | 79.28% | 77.1% | 73.93% | 66.1% | #N/A | 78.9% | 78.1% | 76% | 64.4% | #N/A | #N/A | 83.08% | 67.63% | #N/A | #N/A | 83.08% | 67.63% | #N/A | #N/A | 85.25% | 72.91% | 72.03% | 63.97% | 83.74% | 72.91% | 72.03% | 63.97% | 83.74% | 72.91% | 72.03% | 63.97% | 83.74% | 78.2% | 72.03% | 63.97%
16 | 76.99% | 76.82% | 76.4% | 77.92% | 75.6% | 72.14% | 63.6% | #N/A | 77.5% | 76.7% | 74.4% | 61.8% | #N/A | #N/A | 76.99% | 76.82% | 76.4% | 77.92% | 75.6% | 72.14% | 63.6% | #N/A | 77.5% | 76.7% | 74.4% | 61.8% | #N/A | #N/A | 82.25% | 66.25% | #N/A | #N/A | 82.25% | 66.25% | #N/A | #N/A | 84.54% | 71.75% | 70.51% | 62.42% | 82.9% | 71.75% | 70.51% | 62.42% | 82.9% | 71.75% | 70.51% | 62.42% | 82.9% | 77.27% | 70.51% | 62.42%
17 | 75.39% | 75.21% | 74.76% | 76.38% | 73.9% | 70.27% | 61.1% | #N/A | 75.9% | 75% | 72.6% | 60% | #N/A | #N/A | 75.39% | 75.21% | 74.76% | 76.38% | 73.9% | 70.27% | 61.1% | #N/A | 75.9% | 75% | 72.6% | 60% | #N/A | #N/A | 81.43% | 64.89% | #N/A | #N/A | 81.43% | 64.89% | #N/A | #N/A | 83.84% | 70.62% | 69.01% | 60.92% | 82.08% | 70.62% | 69.01% | 60.92% | 82.08% | 70.62% | 69.01% | 60.92% | 82.08% | 76.35% | 69.01% | 60.92%
18 | 73.78% | 73.59% | 73.11% | 74.84% | 72.2% | 68.34% | #N/A | #N/A | 74.3% | 73.4% | 70.8% | #N/A | #N/A | #N/A | 73.78% | 73.59% | 73.11% | 74.84% | 72.2% | 68.34% | #N/A | #N/A | 74.3% | 73.4% | 70.8% | #N/A | #N/A | #N/A | 80.62% | 63.57% | #N/A | #N/A | 80.62% | 63.57% | #N/A | #N/A | 83.15% | 69.51% | 67.51% | 59.44% | 81.26% | 69.51% | 67.51% | 59.44% | 81.26% | 69.51% | 67.51% | 59.44% | 81.26% | 75.46% | 67.51% | 59.44%
19 | 72.18% | 71.98% | 71.47% | 73.31% | 70.5% | 66.36% | #N/A | #N/A | 72.8% | 71.7% | 69% | #N/A | #N/A | #N/A | 72.18% | 71.98% | 71.47% | 73.31% | 70.5% | 66.36% | #N/A | #N/A | 72.8% | 71.7% | 69% | #N/A | #N/A | #N/A | 79.82% | 62.27% | #N/A | #N/A | 79.82% | 62.27% | #N/A | #N/A | 82.46% | 68.42% | 66.04% | #N/A | 80.46% | 68.42% | 66.04% | #N/A | 80.46% | 68.42% | 66.04% | #N/A | 80.46% | 74.58% | 66.04% | #N/A
20 | 70.58% | 70.36% | 69.82% | 71.77% | 68.8% | 64.39% | #N/A | #N/A | 71.2% | 70.1% | 67.2% | #N/A | #N/A | #N/A | 70.58% | 70.36% | 69.82% | 71.77% | 68.8% | 64.39% | #N/A | #N/A | 71.2% | 70.1% | 67.2% | #N/A | #N/A | #N/A | 79.02% | 60.99% | #N/A | #N/A | 79.02% | 60.99% | #N/A | #N/A | 81.79% | 67.35% | 64.57% | #N/A | 79.66% | 67.35% | 64.57% | #N/A | 79.66% | 67.35% | 64.57% | #N/A | 79.66% | 73.72% | 64.57% | #N/A
21 | #N/A | #N/A | 68.18% | #N/A | #N/A | #N/A | #N/A | #N/A | #N/A | #N/A | #N/A | #N/A | #N/A | #N/A | #N/A | #N/A | 68.18% | #N/A | #N/A | #N/A | #N/A | #N/A | #N/A | #N/A | #N/A | #N/A | #N/A | #N/A | #N/A | #N/A | #N/A | #N/A | #N/A | #N/A | #N/A | #N/A | #N/A | #N/A | #N/A | #N/A | #N/A | #N/A | #N/A | #N/A | #N/A | #N/A | #N/A | #N/A | #N/A | #N/A | #N/A | #N/A
22 | #N/A | #N/A | 66.53% | #N/A | #N/A | #N/A | #N/A | #N/A | #N/A | #N/A | #N/A | #N/A | #N/A | #N/A | #N/A | #N/A | 66.53% | #N/A | #N/A | #N/A | #N/A | #N/A | #N/A | #N/A | #N/A | #N/A | #N/A | #N/A | #N/A | #N/A | #N/A | #N/A | #N/A | #N/A | #N/A | #N/A | #N/A | #N/A | #N/A | #N/A | #N/A | #N/A | #N/A | #N/A | #N/A | #N/A | #N/A | #N/A | #N/A | #N/A | #N/A | #N/A
23 | #N/A | #N/A | #N/A | #N/A | #N/A | #N/A | #N/A | #N/A | #N/A | #N/A | #N/A | #N/A | #N/A | #N/A | #N/A | #N/A | #N/A | #N/A | #N/A | #N/A | #N/A | #N/A | #N/A | #N/A | #N/A | #N/A | #N/A | #N/A | #N/A | #N/A | #N/A | #N/A | #N/A | #N/A | #N/A | #N/A | #N/A | #N/A | #N/A | #N/A | #N/A | #N/A | #N/A | #N/A | #N/A | #N/A | #N/A | #N/A | #N/A | #N/A | #N/A | #N/A
24 | #N/A | #N/A | #N/A | #N/A | #N/A | #N/A | #N/A | #N/A | #N/A | #N/A | #N/A | #N/A | #N/A | #N/A | #N/A | #N/A | #N/A | #N/A | #N/A | #N/A | #N/A | #N/A | #N/A | #N/A | #N/A | #N/A | #N/A | #N/A | #N/A | #N/A | #N/A | #N/A | #N/A | #N/A | #N/A | #N/A | #N/A | #N/A | #N/A | #N/A | #N/A | #N/A | #N/A | #N/A | #N/A | #N/A | #N/A | #N/A | #N/A | #N/A | #N/A | #N/A
25 | #N/A | #N/A | #N/A | #N/A | #N/A | #N/A | #N/A | #N/A | #N/A | #N/A | #N/A | #N/A | #N/A | #N/A | #N/A | #N/A | #N/A | #N/A | #N/A | #N/A | #N/A | #N/A | #N/A | #N/A | #N/A | #N/A | #N/A | #N/A | #N/A | #N/A | #N/A | #N/A | #N/A | #N/A | #N/A | #N/A | #N/A | #N/A | #N/A | #N/A | #N/A | #N/A | #N/A | #N/A | #N/A | #N/A | #N/A | #N/A | #N/A | #N/A | #N/A | #N/A
Data Source: | Previous Sizing File | Previous Sizing File | Previous Sizing File | Previous Sizing File | Previous Sizing File | Previous Sizing File | Previous Sizing File | Previous Sizing File | Previous Sizing File | Previous Sizing File | Previous Sizing File | Previous Sizing File | Previous Sizing File | Previous Sizing File | Previous Sizing File | Previous Sizing File | Previous Sizing File | Previous Sizing File | Previous Sizing File | Previous Sizing File | Previous Sizing File | Previous Sizing File | Previous Sizing File | Previous Sizing File | Previous Sizing File | Previous Sizing File | Previous Sizing File | Previous Sizing File
Date: | 2023-09-26 | 2023-09-26 | 2023-09-26 | 2023-09-26 | 2023-09-26 | 2023-09-26 | 2023-09-26 | 2023-09-26 | 2023-09-26 | 2023-09-26 | 2023-09-26 | 2023-09-26 | 2023-09-26 | 2023-09-26 | 2023-09-26 | 2023-09-26 | 2023-09-26 | 2023-09-26 | 2023-09-26 | 2023-09-26 | 2023-09-26 | 2023-09-26 | 2023-09-26 | 2023-09-26 | 2023-09-26 | 2023-09-26 | 2023-09-26 | 2023-09-26
Formulas:
Previous Sizing File = [Previous Sizing File]